## Xen41 CFU's
Big plate CFUs | [9 empty] | Plug Diameter | Radius | Radius^2 | Area | Radius squared x 10 | Area x 10
Pseudomonas aeruginosa | [9 empty] | 13.5 mm (1.35 cm) | 0.675 | 0.455625 | 1.4306625 | 4.55625 | 14.306625
| UNLOADED SPACER (US) | [5 empty] | AVERAGE | SD | AVERAGE | AVERAGE | AVERAGE | AVERAGE |  | LOG REDUCTION
| CFU/mL |  |  | Log10 CFU/mL |  |  | Log10 CFU/mL |  | CFU/mL | CFU/cm^2 | Log10 CFU/cm^2 | Log10 CFU/cm^2
SS-316 (coupon 1) | 5000000000 | 100000000 | 500000000 | 9.69897 | 8 | 8.69897 | 8.799313 | 0.8539182 | 1866666666.7 | 13047568288.6 | 10.11553 | 9.635706 |  | LOADED SPACER (LS) | [9 empty] | AVERAGE | SD | SE | T-Test
SS-316 (coupon 2) | 100000000 | 70000000 | 400000000 | 8 | 7.845098 | 8.60206 | 8.149053 | 0.399888 | 190000000 | 1328056057.9 | 9.123216 |  |  |  | CFU/cm^2 |  |  | Log CFU/cm^2 |  |  | Log Reduction Log10 CFU/cm^2 |  |  | Log CFU/cm^2
SS-316 (coupon 3) | 1000000000 | 500000000 | 500000000 | 9 | 8.69897 | 8.69897 | 8.799313 | 0.1737997 | 666666666.7 | 4659845817.4 | 9.668372 |  |  | SS-316 (coupon 1) | 3494.884 | 3494.884 | 3494884.4 | 3.543433 | 3.543433 | 6.543433 | 6.572097 | 6.572097 | 3.572097 | 5.572097 | 1.732051 | 1 | 0.2113249
[14 empty] | SS-316 (coupon 2) | 3494.884 | 3494.884 | 629079185.3 | 3.543433 | 3.543433 | 8.798705 | 5.579784 | 5.579784 | 0.3245111 | 3.828026 | 3.034133 | 1.751758 | 0.2113249
Hydroxyapatite (coupon 1) | 200000000 | 100000000 | 300000000 | 8.30103 | 8 | 8.477121 | 8.150515 | 0.2128604 | 200000000 | 1397953745.2 | 9.145493 | 9.484349 |  | SS-316 (coupon 3) | 698976872.6 | 559181498.1 | 10484653089.0 | 8.844463 | 8.747553 | 10.02055 | 0.8239087 | 0.9208188 | 0 | 0.5815758 | 0.5059849 | 0.2921305 | 0.001382842
Hydroxyapatite (coupon 2) | 2000000000 | 800000000 | 600000000 | 9.30103 | 8.90309 | 8.778151 | 8.99409 | 0.2730592 | 1133333333.3 | 7921737889.5 | 9.89882
Hydroxyapatite (coupon 3) | 100000000 | 500000000 | 500000000 | 8 | 8.69897 | 8.69897 | 8.46598 | 0.4035505 | 366666666.7 | 2562915199.5 | 9.408734 |  |  | Hydroxyapatite (coupon 1) | 3494.884 | 3494.884 | 1817339.9 | 3.543433 | 3.543433 | 6.259436 | 5.60206 | 5.60206 | 2.886057 | 4.696726 | 1.568085 | 0.9053344 | 0.2113249
[14 empty] | Hydroxyapatite (coupon 2) | 6989768.7 | 279590749.0 | 76887456.0 | 6.844463 | 8.446523 | 7.885855 | 3.054358 | 1.452298 | 2.012965 | 2.173207 | 0.8129619 | 0.4693638 | 0.006181183
UHMWPE (coupon 1) | 200000000 | 100000000 | 300000000 | 8.30103 | 8 | 8.477121 | 8.259384 | 0.2412716 | 200000000 | 1397953745.2 | 9.145493 | 9.242171 |  | Hydroxyapatite (coupon 3) | 698976872.6 | 1397953745.2 | 4193861235.6 | 8.844463 | 9.145493 | 9.622614 | 0.5642714 | 0.2632414 | 0 | 0.2758376 | 0.2823465 | 0.1630128 | 0.1583823
UHMWPE (coupon 2) | 1000000000 | 900000000 | 700000000 | 9 | 8.954243 | 8.845098 | 8.933114 | 0.07958316 | 866666666.7 | 6057799562.6 | 9.782315
UHMWPE (coupon 3) | 100000000 | 70000000 | 100000000 | 8 | 7.845098 | 8 | 7.948366 | 0.08943269 | 90000000 | 629079185.3 | 8.798705 |  |  | UHMWPE (coupon 1) | 48928.38 | 20969.31 | 838772.2 | 4.689561 | 4.321584 | 5.923644 | 4.455932 | 4.823909 | 3.221849 | 4.16723 | 0.8391429 | 0.4844794 | 0.04880251
[14 empty] | UHMWPE (coupon 2) | 174744218.2 | 69897687.3 | 1397953745.2 | 8.242403 | 7.844463 | 9.145493 | 1.539912 | 1.937852 | 0.6368221 | 1.371529 | 0.6666592 | 0.3848959 | 0.001280863
Titanium (coupon 1) | 350000000 | 400000000 | 600000000 | 8.544068 | 8.60206 | 8.778151 | 8.641426 | 0.1219058 | 450000000 | 3145395926.7 | 9.497675 | 9.390626 |  | UHMWPE (coupon 3) | 1747442181.5 | 3494884363.0 | 5591814980.8 | 9.242403 | 9.543433 | 9.747553 | 0 | 0 | 0 | 0 | 0 | 0 | 0.007962746
Titanium (coupon 2) | 800000000 | 100000000 | 600000000 | 8.90309 | 8 | 8.778151 | 8.560414 | 0.4893364 | 500000000 | 3494884363.0 | 9.543433
Titanium (coupon 3) | 100000000 | 400000000 | 80000000 | 8 | 8.60206 | 7.90309 | 8.168383 | 0.3786878 | 193333333.3 | 1351355287.0 | 9.13077 |  |  | Titanium (coupon 1) | 3494.884 | 3494.884 | 1118363.0 | 3.543433 | 3.543433 | 6.048583 | 5.954243 | 5.954243 | 3.449093 | 5.119193 | 1.446349 | 0.83505 | 0.2113249
[14 empty] | Titanium (coupon 2) | 1747442.2 | 4193861.2 | 1188260683.4 | 6.242403 | 6.622614 | 9.074912 | 3.30103 | 2.920819 | 0.4685211 | 2.230123 | 1.537391 | 0.8876133 | 0.02560738
| LOADED SPACER (LS) | [5 empty] | AVERAGE | SD | AVERAGE | AVERAGE | AVERAGE |  |  | Titanium (coupon 3) | 4892838108.2 | 6290791853.4 | 3844372799.3 | 9.689561 | 9.798705 | 9.584825 | 0 | 0 | 0 | 0 | 0 | 0 | 6.317289e-33
| CFU/mL |  |  | Log10 CFU/mL |  |  | Log10 CFU/mL |  | CFU/mL | CFU/cm^2 | Log10 CFU/cm^2
SS-316 (coupon 1) | 500 | 500 | 500000 | 2.69897 | 2.69897 | 5.69897 | 3.69897 | 1.732051 | 167000 | 1167291.4 | 6.067179 |  |  | LOADED SPACER + LOADED BEADS (LS+LB) | [9 empty] | AVERAGE | SD | SE
SS-316 (coupon 2) | 500 | 500 | 90000000 | 2.69897 | 2.69897 | 7.954243 | 4.450728 | 3.034133 | 30000333.3 | 209695391.7 | 8.321589 |  |  |  | CFU/cm^2 |  |  | Log CFU/cm^2 |  |  | Log Reduction Log10 CFU/cm^2 |  |  | Log CFU/cm^2
SS-316 (coupon 3) | 100000000 | 80000000 | 1500000000 | 8 | 7.90309 | 9.176091 | 8.359727 | 0.7086506 | 560000000 | 3914270486.6 | 9.592651 |  |  | SS-316 (coupon 1) | 3494.884 | 3494.884 | 3494.884 | 3.543433 | 3.543433 | 3.543433 | 6.572097 | 6.572097 | 6.572097 | 6.572097 | 0 | 0
[14 empty] | SS-316 (coupon 2) | 3494.884 | 3494.884 | 3494.884 | 3.543433 | 3.543433 | 3.543433 | 5.579784 | 5.579784 | 5.579784 | 5.579784 | 0 | 0
Hydroxyapatite (coupon 1) | 500 | 500 | 260000 | 2.69897 | 2.69897 | 5.414973 | 3.604304 | 1.568085 | 87000 | 608109.9 | 5.783982 |  |  | SS-316 (coupon 3) | 3494.884 | 3494.884 | 3494.884 | 3.543433 | 3.543433 | 3.543433 | 6.124939 | 6.124939 | 6.124939 | 6.124939 | 0 | 0
Hydroxyapatite (coupon 2) | 1000000 | 40000000 | 11000000 | 6 | 7.60206 | 7.041393 | 6.881151 | 0.8129619 | 17333333.3 | 121155991.3 | 8.083345
Hydroxyapatite (coupon 3) | 100000000 | 200000000 | 600000000 | 8 | 8.30103 | 8.778151 | 8.359727 | 0.3923823 | 300000000 | 2096930617.8 | 9.321584 |  |  | Hydroxyapatite (coupon 1) | 3494.884 | 3494.884 | 3494.884 | 3.543433 | 3.543433 | 3.543433 | 5.60206 | 5.60206 | 5.60206 | 5.60206 | 0 | 0
[14 empty] | Hydroxyapatite (coupon 2) | 3494.884 | 3494.884 | 3494.884 | 3.543433 | 3.543433 | 3.543433 | 6.355388 | 6.355388 | 6.355388 | 6.355388 | 0 | 0
UHMWPE (coupon 1) | 7000 | 3000 | 120000 | 3.845098 | 3.477121 | 5.079181 | 4.1338 | 0.8391429 | 43333.33 | 302890 | 5.481285 |  |  | Hydroxyapatite (coupon 3) | 698976872.6 | 209693061.8 | 3494.884 | 8.844463 | 8.321584 | 3.543433 | 0.5642714 | 1.08715 | 5.865301 | 2.505574 | 2.921331 | 1.686631
UHMWPE (coupon 2) | 25000000 | 10000000 | 200000000 | 7.39794 | 7 | 8.30103 | 7.566323 | 0.6666592 | 78333333.3 | 547531883.5 | 8.738409
UHMWPE (coupon 3) | 250000000 | 500000000 | 800000000 | 8.39794 | 8.69897 | 8.90309 | 8.666667 | 0.2541196 | 516666666.7 | 3611380508.4 | 9.557673 |  |  | UHMWPE (coupon 1) | 3494.884 | 3494.884 | 3494.884 | 3.543433 | 3.543433 | 3.543433 | 5.60206 | 5.60206 | 5.60206 | 5.60206 | 0 | 0
[14 empty] | UHMWPE (coupon 2) | 4892.838 | 111836.3 | 3494.884 | 3.689561 | 5.048583 | 3.543433 | 6.092754 | 4.733732 | 6.238882 | 5.688456 | 0.8300372 | 0.4792222
Titanium (coupon 1) | 500 | 500 | 160000 | 2.69897 | 2.69897 | 5.20412 | 3.53402 | 1.446349 | 53666.67 | 375117.6 | 5.574167 |  |  | UHMWPE (coupon 3) | 5591.815 | 244641.9 | 3494.884 | 3.747553 | 5.388531 | 3.543433 | 5.051153 | 3.410174 | 5.255273 | 4.5722 | 1.011506 | 0.583993
Titanium (coupon 2) | 250000 | 600000 | 170000000 | 5.39794 | 5.778151 | 8.230449 | 6.468847 | 1.537391 | 56950000 | 398067328.9 | 8.599957
Titanium (coupon 3) | 700000000 | 900000000 | 550000000 | 8.845098 | 8.954243 | 8.740363 | 8.846568 | 0.1069475 | 716666666.7 | 5009334253.7 | 9.69978 |  |  | Titanium (coupon 1) | 3494.884 | 3494.884 | 3494.884 | 3.543433 | 3.543433 | 3.543433 | 5.954243 | 5.954243 | 5.954243 | 5.954243 | 0 | 0
[14 empty] | Titanium (coupon 2) | 3494.884 | 3494.884 | 3494.884 | 3.543433 | 3.543433 | 3.543433 | 6 | 6 | 6 | 6 | 0 | 0
| LOADED SPACER + LOADED BEADS (LS+LB) | [5 empty] | AVERAGE | SD | AVERAGE | AVERAGE | AVERAGE |  |  | Titanium (coupon 3) | 3494.884 | 3494.884 | 3494.884 | 3.543433 | 3.543433 | 3.543433 | 5.587337 | 5.587337 | 5.587337 | 5.587337 | 0 | 0
| CFU/mL |  |  | Log10 CFU/mL |  |  | Log10 CFU/mL |  | CFU/mL | CFU/cm^2 | Log10 CFU/cm^2
SS-316 (coupon 1) | 500 | 500 | 500 | 2.69897 | 2.69897 | 2.69897 | 2.69897 | 0 | 500 | 3494.884 | 3.543433 |  |  | UNLOADED SPACER (US)
SS-316 (coupon 2) | 500 | 500 | 500 | 2.69897 | 2.69897 | 2.69897 | 2.69897 | 0 | 500 | 3494.884 | 3.543433 |  |  |  | CFU/cm^2 |  |  | Log CFU/cm^2
SS-316 (coupon 3) | 500 | 500 | 500 | 2.69897 | 2.69897 | 2.69897 | 2.69897 | 0 | 500 | 3494.884 | 3.543433 |  |  | SS-316 (coupon 1) | 34948843630.1 | 698976872.6 | 3494884363.0 | 10.54343 | 8.844463 | 9.543433
[14 empty] | SS-316 (coupon 2) | 698976872.6 | 489283810.8 | 2795907490.4 | 8.844463 | 8.689561 | 9.446523
Hydroxyapatite (coupon 1) | 500 | 500 | 500 | 2.69897 | 2.69897 | 2.69897 | 2.69897 | 0 | 500 | 3494.884 | 3.543433 |  |  | SS-316 (coupon 3) | 6989768726.0 | 3494884363.0 | 3494884363.0 | 9.844463 | 9.543433 | 9.543433
Hydroxyapatite (coupon 2) | 500 | 500 | 500 | 2.69897 | 2.69897 | 2.69897 | 2.69897 | 0 | 500 | 3494.884 | 3.543433
Hydroxyapatite (coupon 3) | 100000000 | 30000000 | 500 | 8 | 7.477121 | 2.69897 | 6.058697 | 2.921331 | 43333500 | 302891143.1 | 8.481287 |  |  | Hydroxyapatite (coupon 1) | 1397953745.2 | 698976872.6 | 2096930617.8 | 9.145493 | 8.844463 | 9.321584
[14 empty] | Hydroxyapatite (coupon 2) | 13979537452.1 | 5591814980.8 | 4193861235.6 | 10.14549 | 9.747553 | 9.622614
UHMWPE (coupon 1) | 500 | 500 | 500 | 2.69897 | 2.69897 | 2.69897 | 2.69897 | 0 | 500 | 3494.884 | 3.543433 |  |  | Hydroxyapatite (coupon 3) | 698976872.6 | 3494884363.0 | 3494884363.0 | 8.844463 | 9.543433 | 9.543433
UHMWPE (coupon 2) | 700 | 16000 | 500 | 2.845098 | 4.20412 | 2.69897 | 3.249396 | 0.8300372 | 5733.333 | 40074.67 | 4.60287
UHMWPE (coupon 3) | 800 | 35000 | 500 | 2.90309 | 4.544068 | 2.69897 | 3.382043 | 1.011506 | 12100 | 84576.2 | 4.927248 |  |  | UHMWPE (coupon 1) | 1397953745.2 | 698976872.6 | 2096930617.8 | 9.145493 | 8.844463 | 9.321584
[14 empty] | UHMWPE (coupon 2) | 6989768726.0 | 6290791853.4 | 4892838108.2 | 9.844463 | 9.798705 | 9.689561
Titanium (coupon 1) | 500 | 500 | 500 | 2.69897 | 2.69897 | 2.69897 | 2.69897 | 0 | 500 | 3494.884 | 3.543433 |  |  | UHMWPE (coupon 3) | 698976872.6 | 489283810.8 | 698976872.6 | 8.844463 | 8.689561 | 8.844463
Titanium (coupon 2) | 500 | 500 | 500 | 2.69897 | 2.69897 | 2.69897 | 2.69897 | 0 | 500 | 3494.884 | 3.543433
Titanium (coupon 3) | 500 | 500 | 500 | 2.69897 | 2.69897 | 2.69897 | 2.69897 | 0 | 500 | 3494.884 | 3.543433 |  |  | Titanium (coupon 1) | 2446419054.1 | 2795907490.4 | 4193861235.6 | 9.388531 | 9.446523 | 9.622614
[14 empty] | Titanium (coupon 2) | 5591814980.8 | 698976872.6 | 4193861235.6 | 9.747553 | 8.844463 | 9.622614
| CFU | CFU/mL | CFU/tube | CFU/cm^2 | Log10 CFU/cm^2 | [8 empty] | Titanium (coupon 3) | 698976872.6 | 2795907490.4 | 559181498.1 | 8.844463 | 9.446523 | 8.747553
DETERCTION LIMIT | 0.5 | 500 | 5000 | 3494.884 | 3.543433
[14 empty] | Log10 CFU/cm^2 | [6 empty] | STANDARD DEVIATION
[14 empty] | Distance from Spacer (cm) | Unloaded Spacer (US) | Loaded Spacer (LS) | Loaded Spacer + Loaded Beads (LS+LB) |  |  |  | US | LS | LS+LB
[13 empty] | SS316 | 1 | 10.11553 | 6.067179 | 3.543433 |  | SS316 | 1 | 0.8539182 | 1.732051 | 0
[14 empty] | 3 | 9.123216 | 8.321589 | 3.543433 |  |  | 3 | 0.399888 | 3.034133 | 0
[14 empty] | 5 | 9.668372 | 9.592651 | 3.543433 |  |  | 5 | 0.1737997 | 0.7086506 | 0
[13 empty] | HA | 1 | 9.145493 | 5.783982 | 3.543433 |  | HA | 1 | 0.2128604 | 1.568085 | 0
[14 empty] | 3 | 9.89882 | 8.083345 | 3.543433 |  |  | 3 | 0.2730592 | 0.8129619 | 0
[14 empty] | 5 | 9.408734 | 9.321584 | 8.481287 |  |  | 5 | 0.4035505 | 0.3923823 | 2.921331
[13 empty] | UHMWPE | 1 | 9.145493 | 5.481285 | 3.543433 |  | UHMWPE | 1 | 0.2412716 | 0.8391429 | 0
[14 empty] | 3 | 9.782315 | 8.738409 | 4.60287 |  |  | 3 | 0.07958316 | 0.6666592 | 0.8300372
[14 empty] | 5 | 8.798705 | 9.557673 | 4.927248 |  |  | 5 | 0.08943269 | 0.2541196 | 1.011506
[13 empty] | Titanium | 1 | 9.497675 | 5.574167 | 3.543433 |  | Titanium | 1 | 0.1219058 | 1.446349 | 0
[14 empty] | 3 | 9.543433 | 8.599957 | 3.543433 |  |  | 3 | 0.4893364 | 1.537391 | 0
[14 empty] | 5 | 9.13077 | 9.69978 | 3.543433 |  |  | 5 | 0.3786878 | 0.1069475 | 0
LOG REDUCTION
STANDARD ERROR
[13 empty] | Coupon Material | Distance from Spacer (cm) | Loaded Spacer (LS) | Distance from Spacer (cm) | Loaded Spacer + Loaded Beads (LS+LB) |  |  |  | LS | LS+LB
[13 empty] | SS316 | 0.9 | 5.572097 | 1.1 | 6.572097 |  | SS316 | 1 | 1 | 0
[14 empty] | 2.9 | 3.828026 | 3.1 | 5.579784 |  |  | 3 | 1.751758 | 0
[14 empty] | 4.9 | 0.5815758 | 5.1 | 6.124939 |  |  | 5 | 0.2921305 | 0
[13 empty] | HA | 0.9 | 4.696726 | 1.1 | 5.60206 |  | HA | 1 | 0.9053344 | 0
[14 empty] | 2.9 | 2.173207 | 3.1 | 6.355388 |  |  | 3 | 0.4693638 | 0
[14 empty] | 4.9 | 0.2758376 | 5.1 | 2.505574 |  |  | 5 | 0.1630128 | 1.686631
[13 empty] | UHMWPE | 0.9 | 4.16723 | 1.1 | 5.60206 |  | UHMWPE | 1 | 0.4844794 | 0
[14 empty] | 2.9 | 1.371529 | 3.1 | 5.688456 |  |  | 3 | 0.3848959 | 0.4792222
[14 empty] | 4.9 | 0 | 5.1 | 4.5722 |  |  | 5 | 0 | 0.583993
[13 empty] | Titanium | 0.9 | 5.119193 | 1.1 | 5.954243 |  | Titanium | 1 | 0.83505 | 0
[14 empty] | 2.9 | 2.230123 | 3.1 | 6 |  |  | 3 | 0.8876133 | 0
[14 empty] | 4.9 | 0 | 5.1 | 5.587337 |  |  | 5 | 0 | 0
≥
≥
≥
≥
≥
≥
≥
≥
≥
≥

## 3 Day Biofilm CFU's
Big plate assay CFUs |  |  |  |  | Coupons diameter: 9.5mm (0.95cm) |  | Diameter | Radius | Area | Area x 10
[7 empty] | 0.95 cm | 0.475 | 0.7084625 | 7.084625
3 day biofilms on coupons
Pseudomonas aeruginosa | CFU/mL |  |  | Average | log10 | 9.09481 |  | log10 | SD | SE | CFU/cm^2 | log10 CFU/cm^2
SS-316 | 3500000000 | 1000000000 | 550000000 | 1683333333.3 | 9.544068 | 9 | 8.740363 | 9.22617 | 0.4101552 | 0.2368032 | 23760373108.4 | 10.37585
Hydroxyapatite (HA) | 4000000000 | 2000000000 | 1000000000 | 2333333333.3 | 9.60206 | 9.30103 | 9 | 9.367977 | 0.30103 | 0.1737997 | 32935170645.4 | 10.51766
UHMWPE | 4000000000 | 4000000000 | 1000000000 | 3000000000 | 9.60206 | 9.60206 | 9 | 9.477121 | 0.3475995 | 0.2006867 | 42345219401.2 | 10.6268
Titanium (Ti) | 2500000000 | 700000000 | 350000000 | 1183333333.3 | 9.39794 | 8.845098 | 8.544068 | 9.073107 | 0.4330802 | 0.250039 | 16702836541.6 | 10.22279
| LOG VALUES |  |  | SD
| Xen41 |  |  | Xen41
SS-316 | 10.37585 |  |  | 0.2368032
Hydroxyapatite (HA) | 10.51766 |  |  | 0.1737997 | [6 empty] | SE | log10 CFU/cm^2 |  | Roughness (nm)
UHMWPE | 10.6268 |  |  | 0.2006867 | [6 empty] | 0.2368032 | 10.37585 | SS-316 | 223.91
Titanium (Ti) | 10.22279 |  |  | 0.250039 | [6 empty] | 0.250039 | 10.22279 | Ti | 300.41
[11 empty] | 0.1737997 | 10.51766 | HA | 976.24
[11 empty] | 0.2006867 | 10.6268 | UHMWPE | 3866.52